## Page 1
Form H: Direct Examination Data Sheet - Page 1 of 10
[7 empty] | DA/ILI | [13 empty] | DA | [12 empty] | ILI
Route Number: | [15 empty] | N-Segment: | [12 empty] | ILI Log Distance:
Examination Date: | [8 empty] | 2011-11-13 | [6 empty] | IMA Number: | [12 empty] | RMP-11 Ref. Section: | [5 empty] | Table 5.6.2
Mile Point: | [28 empty] | Reference Girth Weld:
Examination Performed By: | [8 empty] | Kirk Candee | [6 empty] | Region Number: | [12 empty] | Distance From Girth Weld:
PG&E Project Manager: | [15 empty] | Subregion # (ICDA):
Approved By: | [15 empty] | Stationing:
Order Number:
|  | Excavation Priority: | [21 empty] | Excavation Reason
|  |  | Immediate | [5 empty] | Scheduled (For ILI - | [6 empty] | 1 Year |  |  | Other) | [5 empty] | ECDA |  |  |  | ILI |  |  |  | Recoat
|  |  | Monitor | [5 empty] | Effectiveness | [6 empty] | ICDA | [8 empty] | ICDA |  |  |  | Other |  |  | MAOP Validation
If practical, take P/S or CIS reads before excavation:
Excavation Details: | [6 empty] | Centerline on GPS Coordinates (Based on GIS):
[5 empty] | Northing: | [16 empty] | Planned Inspection Length (Ft.):
[5 empty] | Easting: | [16 empty] | Actual Inspection Length (Ft.):
[7 empty] | Centerline on GPS Coordinates (Uncorrected Field Measurement): | [22 empty] | GPS File Name:
Northing:
Easting:
[7 empty] | Centerline on GPS Coordinates (Corrected Field Measurement): | [17 empty] | Nominal Wall Thickness:
[5 empty] | Northing: | [24 empty] | Nominal Pipe Diameter:
Easting:
1.0 Data Before Coating Removal
|  | 1.1 |  | Native Soil Type: | [9 empty] | Clay |  |  | Rock |  |  | Sand |  |  |  | Loam |  |  |  | Wet |  |  | Other
|  |  | 1.1a |  | Backfill Material Found | [8 empty] | Sand |  |  | Slurry |  |  | Native
Depth of Cover (Ft.):
Comments:
|  | 1.2 |  | Coating Type: | [6 empty] | HAA |  |  |  | Somastic |  |  |  |  | Plastic Tape | [6 empty] | Wax Tape |  |  |  |  | FBE |  |  | Powercrete
[7 empty] | Bare/None | [5 empty] | Paint |  |  | Other: | [8 empty] | Comments: |  |  |  | Poor condition disbonded
|  |  |  | Coating Thickness (Inches): | [8 empty] | 1/8" | [12 empty] | Number of Layers: | 1
|  | 1.3 |  | Holiday Testing Performed?: | [9 empty] | Yes |  |  | No | Voltage Used: | [10 empty] | Map Location of Holidays Below.
[8 empty] | Device Used: | [5 empty] | Coil |  |  | Wet Sponge |  |  |  |  | Comments:
|  | 1.4 |  | Pipe-to-Soil Potentials in Ditch (-mV): | [11 empty] | US: | neg 1190 mv | [13 empty] | DS: | neg 1190 mv
Comments:
|  | 1.5 |  | Soil Resistivity in Ditch (Ω-cm):
[6 empty] | Method: |  |  |  | 4-Pin | [17 empty] | Soil Box |  |  | 5300 ohms
|  | 1.6 |  | Soil Sample Location: | [8 empty] | Comments: |  |  | D/S end
|  | 1.7 |  | Ground Water Present?: | [9 empty] | Yes |  |  | No |  | Sample(s) Collected?: | [8 empty] | Yes |  |  | No |  | Sample pH:
Comments:
|  | 1.8 |  | Coating Condition: | [9 empty] | Good - Adhered to Pipe | [9 empty] | Fair - Coating Partially Disbonded or Degraded
Poor - Coating Significantly Disbonded or Missing
|  |  |  | Comments: |  |  |  | Coating disbonded and falling off with soil removal 100% over expossed pipe.
|  | 1.9 |  | Map of Coating Degradation*: | [18 empty] | Zero Reference Point: | [5 empty] | edge of expossed pipe.
*Note any calcareous deposit locations
Flow
12 o'clock
9 o'clock
6 o'clock
3 o'clock
12 o'clock
|  |  | Feet |  | 0 |  |  | 1 |  |  |  | 2 |  |  | 3 |  |  | 4 |  |  |  | 5 |  |  |  | 6 |  |  | 7 |  |  |  | 8 |  | 9 | 10
No Coating Degradation Found

## Page 2
Form H: Direct Examination Data Sheet - Page 2 of 10
[6 empty] | DA/ILI | [14 empty] | DA | [15 empty] | ILI
Route Number: | [14 empty] | N-Segment: | [14 empty] | ILI Log Distance:
Examination Date: | [7 empty] | 2011-11-13 | [6 empty] | IMA Number: | [14 empty] | RMP-11 Ref. Section: | [7 empty] | Table 5.6.2
Mile Point: | [29 empty] | Reference Girth Weld:
Examination Performed By: | [7 empty] | Kirk Candee | [6 empty] | Region Number: | [14 empty] | Distance From Girth Weld:
PG&E Project Manager: | [14 empty] | Subregion # (ICDA):
Approved By: | [14 empty] | Stationing:
Order Number:
|  | 1.10 |  | Photos Taken?*: |  |  |  |  | Yes |  |  |  | No
*See Photo Log for additional information.
|  | 1.11 |  | Coating Sample Taken?: | [8 empty] | Yes |  |  |  | No |  |  | Location of Sample: | [6 empty] | D/S end
|  | 1.12 |  | Liquid Underneath Coating?: | [8 empty] | Yes |  |  |  | No |  |  | If Yes, pH of Liquid:
|  | 1.13 |  | Corrosion Product Present?: | [8 empty] | Yes |  |  |  | No |  |  | If Yes, Was Sample Taken?: | [11 empty] | Yes |  |  |  | No
Comments:
|  | 1.14 |  | Soil pH (Sb Electrode): | [8 empty] | Upstream: | 6.5 | [9 empty] | Downstream: | 6.5
2.0 Data After Coating Removal
|  | 2.1 |  | Pipe Temperature (°F): | [16 empty] | Measured Pipe Diameter (In.):
|  | 2.2 |  | Weld Seam Type: | [5 empty] | DSAW |  |  |  |  | SSAW |  |  |  |  | ERW |  |  |  |  | SMLS
[10 empty] | Spiral |  |  |  |  | Lap |  |  |  |  | Flash |  |  |  |  | AO Smith
|  | 2.3 |  | Girth Weld Coordinates:
Northing:
Easting:
|  |  |  | Elevation: | [24 empty] | LS | Weld Clock Position:
|  | 2.4 |  | Damage Found:
[5 empty] | Corrosion Damage? | [5 empty] | Yes |  |  |  | No | [6 empty] | Mechanical Damage? | [8 empty] | Yes |  |  |  | No
Other Damage:
|  | 2.5 |  | UT Wall Thickness Measurements: | [8 empty] | TDC: |  | 0.149" |  |  |  | 1 O'clock: |  |  |  |  | 0.149" |  |  |  | 2 O'clock: |  |  |  |  | 0.149" |  |  |  | 3 O'clock: |  |  | 0.149"
[12 empty] | 4 O'clock: |  |  | 0.149" |  |  |  | 5 O'clock: |  |  |  |  | 0.149" |  |  |  | 6 O'clock: |  |  |  |  | 0.149" |  |  |  | 7 O'clock: |  |  | 0.149"
[12 empty] | 8 O'clock: |  |  | 0.149" |  |  |  | 9 O'clock: |  |  |  |  | 0.149" |  |  |  | 10 O'clock: |  |  |  |  | 0.149" |  |  |  | 11 O'clock: |  |  | 0.149"
|  |  |  | 2.5a Nominal Wall Thickness: | [7 empty] | 0.148"
|  |  |  | UT Wall Thickness Grid @ 6:00 is required. | [11 empty] | Be sure to attach grid to Form H electronically. See page 6 of 10.
|  | 2.6 |  | Wet Fluorescent Mag. Part. Is Required. | [11 empty] | Comments: |  |  |  | Two linear indications were noted please see MT report for locations.
|  |  |  | Were there any linear indications? | [10 empty] | Yes |  |  |  | No |  |  | If Yes, attach NDE report electronically as part of the Form H.
Report to include black light and white light photos of indications.
|  | 2.7 |  | Take Photos to Document Corrosion and Other Anomalies*
*See Photo Log for additional information.
|  | 2.8 |  | Overview Map of Corroded Area*:
|  |  |  | *See Pit Depth Measurement Grid for additional Information | [18 empty] | Zero Reference Point: | [6 empty] | edge of expossed pipe.
*Note any calcareous deposits.
Flow
12 o'clock
[5 empty] | 1 |  |  | 7 |  |  | 13 |  |  |  | 19 |  |  |  | 25 |  |  |  | 31 |  |  |  | 37 |  |  |  | 43 |  |  |  | 49 |  |  |  | 55
| 9 o'clock |  |  |  | 2 |  |  | 8 |  |  | 14 |  |  |  | 20 |  |  |  | 26 |  |  |  | 32 |  |  |  | 38 |  |  |  | 44 |  |  |  | 50 |  |  |  | 56
[5 empty] | 3 |  |  | 9 |  |  | 15 |  |  |  | 21 |  |  |  | 27 |  |  |  | 33 |  |  |  | 39 |  |  |  | 45 |  |  |  | 51 |  |  |  | 57
6 o'clock
[5 empty] | 4 |  |  | 10 |  |  | 16 |  |  |  | 22 |  |  |  | 28 |  |  |  | 34 |  |  |  | 40 |  |  |  | 46 |  |  |  | 52 |  |  |  | 58
| 3 o'clock |  |  |  | 5 |  |  | 11 |  |  | 17 |  |  |  | 23 |  |  |  | 29 |  |  |  | 35 |  |  |  | 41 |  |  |  | 47 |  |  |  | 53 |  |  |  | 59
[5 empty] | 6 |  |  | 12 |  |  | 18 |  |  |  | 24 |  |  |  | 30 |  |  |  | 36 |  |  |  | 42 |  |  |  | 48 |  |  |  | 54 |  |  |  | 60
12 o'clock
|  |  | Feet |  | 0 |  | 1 |  |  | 2 |  |  |  | 3 |  |  |  | 4 |  |  |  | 5 |  |  |  | 6 |  |  |  | 7 |  |  |  | 8 |  |  |  | 9 |  | 10
If can't determine, visually perform macroetch to locate & identify type (see Table 5.7.3, Element 2.2)
No Corrosion Over 10% Found

## Pg 3 Excavation Dwg
Form H: Direct Examination Data Sheet - Page 3 of 10
[5 empty] | DA/ILI |  |  |  |  | DA |  | ILI
Route Number: | [8 empty] | N-Segment: |  | ILI Log Distance:
Examination Date: | [6 empty] | 2011-11-13 |  | IMA Number: |  | RMP-11 Ref. Section: |  | Table 5.6.2
Mile Point: | [10 empty] | Reference Girth Weld:
Examination Performed By: | [6 empty] | Kirk Candee |  | Region Number: |  | Distance From Girth Weld:
PG&E Project Manager: | [8 empty] | Subregion # (ICDA):
Approved By: | [8 empty] | Stationing:
Order Number:
Excavation Drawing:
At minimum draw pipe elevation profile and indicate stationing of 1) low point and 2) critical inclination angle.
Place an arrow on the drawing indicating direction of gas flow in the region(s). Other labels may also be added (e.g. "to Station").
Inclination Angle (degrees)
Depth (ft.)
Distance (ft.)
Flow 
|  |  | STATIONING | [9 empty] | STATIONING
NOTES: (Record stationing and names of nearby landmarks such as creeks and roads. Provide any additional information that may
help in spatially positioning pipe):

## Pg 4 Ext Pit Depth
Form H: Direct Examination Data Sheet - Page 4 of 10
EXTERNAL PIT DEPTH MEASUREMENT GRID SHEETS
|  |  |  | DA/ILI | [10 empty] | DA | [8 empty] | ILI
Route Number: | [10 empty] | N-Segment: | [8 empty] | ILI Log Distance:
Examination Date: | [5 empty] | 2011-11-13 |  |  |  |  | IMA Number: | [8 empty] | RMP-11 Ref. Section: |  |  |  |  | Table 5.6.2
Mile Point: | [19 empty] | Reference Girth Weld:
Examination Performed By: | [5 empty] | Kirk Candee |  |  |  |  | Region Number: | [8 empty] | Distance From Girth Weld:
PG&E Project Manager: | [10 empty] | Subregion # (ICDA):
Approved By: | [10 empty] | Stationing:
Order Number:
Grid Size = |  |  | Inch x |  |  |  | Inch (specify grid size)
Clock Position (specify below)
|  | Anomaly #: | [15 empty] | Grid #:
|  | 1 | 2 |  | 3 |  | 4 | 5 | 6 | 7 |  | 8 | 9 | 10 |  | 11 | 12 | 13 | 14 | 15 | 16 | 17 | 18 |  | 19 | 20 | 21 | 22
A
B
C
D
E
F
G
H
I
J
K
L
M
N
O
P
Q
R
S
T
U
V
W
X
PIT DEPTH GRID 1 OF 2
No Corrosion Over 20% Found

## Pg 5 Ext Pit Depth
Form H: Direct Examination Data Sheet - Page 5 of 10
EXTERNAL PIT DEPTH MEASUREMENT GRID SHEETS
|  |  |  | DA/ILI | [10 empty] | DA | [8 empty] | ILI
Route Number: | [10 empty] | N-Segment: | [8 empty] | ILI Log Distance:
Examination Date: | [5 empty] | 2011-11-13 |  |  |  |  | IMA Number: | [8 empty] | RMP-11 Ref. Section: |  |  |  |  | Table 5.6.2
Mile Point: | [19 empty] | Reference Girth Weld:
Examination Performed By: | [5 empty] | Kirk Candee |  |  |  |  | Region Number: | [8 empty] | Distance From Girth Weld:
PG&E Project Manager: | [10 empty] | Subregion # (ICDA):
Approved By: | [10 empty] | Stationing:
Order Number:
Grid Size = |  |  | Inch x |  |  |  | Inch (specify grid size)
Clock Position (specify below)
|  | Anomaly #: | [15 empty] | Grid #:
|  | 1 | 2 |  | 3 |  | 4 | 5 | 6 | 7 |  | 8 | 9 | 10 |  | 11 | 12 | 13 | 14 | 15 | 16 | 17 | 18 |  | 19 | 20 | 21 | 22
A
B
C
D
E
F
G
H
I
J
K
L
M
N
O
P
Q
R
S
T
U
V
W
X
PIT DEPTH GRID 2 OF 2
No Corrosion Over 20% Found

## Pg 6 Int Corr PD
Form H: Direct Examination Data Sheet - Page 6 of 10
INTERNAL CORROSION PIT DEPTH GRID
|  |  | DA/ILI | [8 empty] | DA | [6 empty] | ILI
Route Number: | [8 empty] | N-Segment: | [6 empty] | ILI Log Distance:
Examination Date: |  |  |  |  | 2011-11-13 |  |  |  | IMA Number: | [6 empty] | RMP-11 Ref. Section: |  |  |  | Table 5.6.2
Mile Point: | [15 empty] | Reference Girth Weld:
Examination Performed By: |  |  |  |  | Kirk Candee |  |  |  | Region Number: | [6 empty] | Distance From Girth Weld:
PG&E Project Manager: | [8 empty] | Subregion # (ICDA):
Approved By: | [8 empty] | Stationing:
Order Number:
Grid Size = | 6 | Inch x |  | 6 |  | Inch
Clock Position (specify below)
|  |  | 1 |  |  | 2 | 3 | 4 |  | 5 | 6 |  | 7 | 8 | 9 |  | 10 | 11 |  | 12
|  |  | 0.149 |  |  | 0.149 | 0.149 | 0.15 |  | 0.15 | 0.149
A
|  |  | 0.149 |  |  | 0.149 | 0.149 | 0.151 |  | 0.149 | 0.15
B
|  |  | 0.149 |  |  | 0.15 | 0.149 | 0.151 |  | 0.15 | 0.15
C
|  |  | 0.15 |  |  | 0.15 | 0.15 | 0.149 |  | 0.151 | 0.15
D
|  |  | 0.149 |  |  | 0.149 | 0.149 | 0.15 |  | 0.15 | 0.149
E
|  |  | 0.15 |  |  | 0.149 | 0.149 | 0.15 |  | 0.151 | 0.149
F
G
H
I
J
K
L
INTERNAL CORROSION GRID
1 of 1
6:00
__' from U/S Edge
UT Data in Inches
UT Data in Mils

## Pg 7 Coating
Form H: Direct Examination Data Sheet - Page 7 of 10
COATING DAMAGE
|  | DA/ILI |  |  |  | DA |  |  | ILI
Route Number: |  |  |  | N-Segment: |  |  | ILI Log Distance:
Examination Date: |  |  | 2011-11-13 | IMA Number: |  |  | RMP-11 Ref. Section: |  |  | Table 5.6.2
Mile Point: | [6 empty] | Reference Girth Weld:
Examination Performed By: |  |  | Kirk Candee | Region Number: |  |  | Distance From Girth Weld:
PG&E Project Manager: |  |  |  | Subregion # (ICDA):
Approved By: |  |  |  | Stationing:
Order Number:
NO. | FEET FROM REFERENCE |  | O'CLOCK |  | MAX LENGTH (IN.) |  |  | MAX CIRC EXTENT (IN.)
1 | 0 |  | 360 deg |  | 12' |  |  | 14.13
No Coating Degradation Found

## Pg 8 Corr Log
Form H: Direct Examination Data Sheet - Page 8 of 10
CORROSION LOG
|  | DA/ILI |  |  | DA |  |  |  | ILI
Route Number: |  |  |  | N-Segment: |  |  | ILI Log Distance:
Examination Date: |  |  | 2011-11-13 | IMA Number: |  |  | RMP-11 Ref. Section: |  |  | Table 5.6.2
Mile Point: | [6 empty] | Reference Girth Weld:
Examination Performed By: |  |  | Kirk Candee | Region Number: |  |  | Distance From Girth Weld:
PG&E Project Manager: |  |  |  | Subregion # (ICDA):
Approved By: |  |  |  | Stationing:
Order Number:
IC or EC | FEET FROM REFERENCE |  | O'CLOCK | MAX PIT DEPTH (MILS) |  | MAX LENGTH (IN.) |  | MAX CIRC EXTENT (IN.)
No Corrosion Over 20% Found

## Pg 9 Photo Log
Form H: Direct Examination Data Sheet - Page 9 of 10
PHOTO LOG
|  | DA/ILI |  |  |  | DA |  |  | ILI
Route Number: |  |  |  | N-Segment: |  |  | ILI Log Distance:
Examination Date: |  |  | 2011-11-13 | IMA Number: |  |  | RMP-11 Ref. Section: |  |  | Table 5.6.2
Mile Point: | [6 empty] | Reference Girth Weld:
Examination Performed By: |  |  | Kirk Candee | Region Number: |  |  | Distance From Girth Weld:
PG&E Project Manager: |  |  |  | Subregion # (ICDA):
Approved By: |  |  |  | Stationing:
Order Number:
PHOTO NO. | LOCATION |  |  |  | DESCRIPTION |  |  | COMMENTS |  |  | Locations & | Descriptions
[11 empty] | 12:00, Facing U/S | Dig site perimeter
[11 empty] | 3:00, Facing U/S | Filler metal.
[11 empty] | 6:00, Facing U/S | Fink.
[11 empty] | 9:00, Facing U/S | Flash.
[11 empty] | 12:00, Facing D/S | G-5 Box.
[11 empty] | 3:00, Facing D/S | Girth Weld.
[11 empty] | 6:00, Facing D/S | Hardness = 88
[11 empty] | 9:00, Facing D/S | Hot Asphalt Wrap.
[11 empty] | AO Smith Weld | Lamination post buffing w/80 grit pad
[11 empty] | Asphalt paving installed. | Mechanical.
[11 empty] | Backfill material. | Metallic sleeve.
[11 empty] | Backfilled, seeded with straw coverage | Missing coating.
[11 empty] | Bar-Rust 235. | N/A.
[11 empty] | Caldwelds. | Non-metallic sleeve.
[11 empty] | Can. | Not used.
[11 empty] | Carsonite. | Only X" of sand surrounding pipe.
[11 empty] | Coating damage. | Overall recoat.
[11 empty] | Coating holiday CH-1. | Pipe recoat.
[11 empty] | Coating removed. | Pipe repair.
[11 empty] | Compacting backfill. | Pipesaver.
[11 empty] | Corrosion. | Powercrete J.
[11 empty] | Coupon and reference cell installed @ D/S edge. | Press-o-Film
[11 empty] | Coupon and reference cell installed @ U/S edge. | Protal 7125 application completed
[11 empty] | Dev Grip 238. | Protal 7200 with wax taped edges.
[11 empty] | Dev Tar 237. | Protal 7200.
[11 empty] | Denso wax tape applied | Replace.
[11 empty] | EC-1. | Rockguard.
[11 empty] | EC-2. | Root damage.
[11 empty] | EC-3. | Root impression.
[11 empty] | ERW Weld | Sand.
[11 empty] | Existing FBE coating. | Sandblasted pipe.
[11 empty] | Existing HAA coating. | Saw cutting asphalt.
[11 empty] | Existing plastic tape. | Site after backfill.
[11 empty] | Existing powercrete coating. | Site prior to excavation.
[11 empty] | Existing somastic coating. | Slurry.
[11 empty] | Existing tape coating. | SMLS
[11 empty] | Existing wax tape. | Soil compaction.
[11 empty] | External pit depth. | Spiral Weld
[11 empty] | Facing north. | Tapecote 20
[11 empty] | Facing east. | Thickness = 44
[11 empty] | Facing south. | Tuff-N-Nuff.
[11 empty] | Facing west. | Various laminations along pipe length
Wax tape.
Clear entire contents of this glossary after logging the photos.

## Page 10
Form H: Direct Examination Data Sheet - Page 10 of 10
|  |  |  | DA/ILI | [14 empty] | DA | [9 empty] | ILI
Route Number: | [12 empty] | N-Segment: | [12 empty] | ILI Log Distance:
Examination Date: |  |  |  |  | 2011-11-13 | [7 empty] | IMA Number: | [12 empty] | RMP-11 Ref. Section: |  |  |  | Table 5.6.2
Mile Point: | [25 empty] | Reference Girth Weld:
Examination Performed By: |  |  |  |  | Kirk Candee | [7 empty] | Region Number: | [12 empty] | Distance From Girth Weld:
PG&E Project Manager: | [12 empty] | Subregion # (ICDA):
Approved By: | [12 empty] | Stationing:
Order Number:
3.0 Recoat Data
| 3.1 | Sandblast Media: | [19 empty] | Anchor Profile Measurement:
| 3.2 | Pipe Recoated With:
|  |  | Powercrete J |  |  |  |  | Wax Tape | [5 empty] | Bar-Rust 235 | [6 empty] | Dev Grip 238 |  |  |  |  | Dev Tar 247 |  | Protal 7200 |  |  |  | PE Tape
| 3.3 | For Epoxy Coating Systems, Record Environmental Condition:
|  | Air Temperature: | [17 empty] | Dew Point:
|  | Pipe Temperature: | [17 empty] | Relative Humidity:
Time of Day:
| 3.4 | Repair Coating Hardness (If ARC Coating:)
| 3.5 | Measured Coating Thickness: | [7 empty] | 3:00 - | [6 empty] | 6:00 - | [7 empty] | 9:00 - |  |  |  | 12:00 -
|  | Holiday Tested?: |  |  |  |  | Yes |  |  |  | No
|  | Device Used: |  |  |  |  | Coil |  |  |  | Wet Sponge | [5 empty] | Voltage Used: | [9 empty] | Repair All Holidays.
| 3.6 | Coupon Test Station Installed?: | [9 empty] | Yes |  |  |  | No |  |  |  | ETS Installed?: |  |  |  |  | Yes |  | No
If Yes, Date Installed:
|  | Surface Configuration:: | [6 empty] | Fink |  |  |  | G-5 Box |  |  |  |  | Carsonite |  |  |  |  | Other:
| 3.7 | Backfill Material: | [5 empty] | Native |  |  |  |  | Imported Sand | [9 empty] | Other:
|  | Coating Protections?: | [6 empty] | Yes |  |  |  | No
|  | If Yes, Check One: | [5 empty] | Rockguard | [5 empty] | Tuff-N-Nuff | [5 empty] | PipeSaver |  |  |  | Other:
| 3.8 | Pipe-to-Soil Readings Over Bell Hole After Backfill:
*If specified, a CIS should be done for approximately 100' on either side of the bell hole. Attach data.
Comments:
| 3.9 | Attach site sketch of excavation site.
4.0 Repair Data
| 4.1 | Repair Made: |  |  |  | Yes |  |  |  | No |  |  | 4.1 |  | Number of Repairs Made:
| 4.3 | Repair Type: |  |  |  | Metallic Sleeve | [6 empty] | Non Metallic Sleeve | [8 empty] | Replace |  |  | Can |  | Filler Metal |  |  |  | Other
| 4.4 | Damage Repaired: | [5 empty] | Corrosion | [6 empty] | Mechanical | [6 empty] | Other
Misc. Comments/Information:

## Mag. Particle
Form H: Direct Examination Data Sheet
[5 empty] | DA/ILI | [8 empty] | DA | [10 empty] | ILI
Route Number: | [9 empty] | N-Segment: | [11 empty] | ILI Log Distance:
Examination Date: | [5 empty] | 2011-11-13 |  |  |  | IMA Number: | [11 empty] | RMP-11 Ref. Section: |  |  |  | Table 5.6.2
Mile Point: | [21 empty] | Reference Girth Weld:
Examination Performed By: | [5 empty] | Kirk Candee |  |  |  | Region Number: | [11 empty] | Distance From Girth Weld:
PG&E Project Manager: | [9 empty] | Subregion # (ICDA):
Approved By: | [9 empty] | Stationing:
Order Number:
| Test Equipment |  |  |  |  | Serial No. |  |  |  | Technique |  |  |  | Test Medium | [5 empty] | Quality Control |  |  |  |  | Surface Condition
Yoke | [5 empty] | 15386/B300 |  |  |  | Continuous |  |  |  | Wet | [5 empty] | Batch # | [5 empty] | As Blasted NACE 2
Permanent Magnet | [9 empty] | Residual |  |  |  | Dry | [5 empty] | Batch # | [5 empty] | Bare Metal
Coil | [9 empty] | AC |  |  |  | Fluorescent | [5 empty] | Batch # |  |  | 09f001 |  |  | As Ground
Other | [9 empty] | DC |  |  |  | Black on White | [5 empty] | Batch # | [5 empty] | Painted
Other (Walnut Blasted)
| Reference GPS: | [10 empty] | Acceptance Criteria: | [5 empty] | API 1160
|  |  |  | Northing: | [10 empty] | Accepted? |  |  |  | Yes |  |  |  | No, See Table below.
Easting:
| Map of Magnetic Particle Indications: | [13 empty] | Zero Reference Point: | [6 empty] | edge of expossed pipe.
Flow
12:00
9:00
6:00
3:00
12:00
Feet: |  |  | 0 |  | 1 |  | 2 | 3 | 4 |  | 5 |  | 6 |  |  | 7 |  | 8 |  |  | 9 |  |  | 10
Table
Ind No. |  | Axial Position |  |  |  |  | Circumferential Position |  |  | Indication Length |  |  |  |  | Wall Thickness before Softpad | [6 empty] | Wall Thickness after Final Softpad |  |  |  | Indication Removed (Yes, No)
1 |  | 4' |  |  |  |  | 6:00 |  |  | .75" |  |  |  |  | in weld
2 |  | 7 |  |  |  |  | 12:00 |  |  | 1" |  |  |  |  | in weld
Notes: |  | Linear indication 1 is located in the reinforcment weld at 6:00. Linear indication 2 is located in the 90 deg tangent weld at 12:00.
The examination above was performed to the best of my professional ability in accordance with Mears MPE-01.
| Technician's Signature: | [15 empty] | Mears Level: | [7 empty] | Date:
| Assistant: | [15 empty] | Mears Level: | [7 empty] | Date:
MAGNETIC PARTICLE EXAMINATION DATA SHEET

## Site Map
Form H: Site Map
| DA/ILI |  |  | DA |  |  | ILI
Route Number: |  |  | N-Segment: |  | ILI Log Distance:
Examination Date: |  | 2011-11-13 | IMA Number: |  | RMP-11 Ref. Section: |  |  | Table 5.6.2
Mile Point: |  |  |  |  | Reference Girth Weld:
Examination Performed By: |  | Kirk Candee | Region Number: |  | Distance From Girth Weld:
PG&E Project Manager: |  |  | Subregion # (ICDA):
Approved By: |  |  | Stationing:
Order Number:
*Sketch Not Drawn to Scale
Misc. Comments/Information About Area Surrounding Ditch:
North

## Pg 13
Form H: Direct Examination Data Sheet - Page 6 of 10
|  |  | DA/ILI | [8 empty] | DA | [6 empty] | ILI
Route Number: | [7 empty] | N-Segment: | [7 empty] | ILI Log Distance:
Examination Date: |  |  |  | 2011-11-13 |  |  |  | IMA Number: | [7 empty] | RMP-11 Ref. Section: |  |  |  | Table 5.6.2
Mile Point: | [15 empty] | Reference Girth Weld:
Examination Performed By: |  |  |  | Kirk Candee |  |  |  | Region Number: | [7 empty] | Distance From Girth Weld:
PG&E Project Manager: | [7 empty] | Subregion # (ICDA):
Approved By: | [7 empty] | Stationing:
Order Number:
Section of pipe
|  |  | 1 |  | 2 | 3 | 4 |  | 5 |  | 6 |  | 7 | 8 | 9 |  | 10 | 11 |  | 12
|  |  | 0.149 |  | 0.149 | 0.149 | 0.151 |  | 0.152
1:00
|  |  | 0.149 |  | 0.151 | 0.151 | 0.151 |  | 0.151
2:00
|  |  | 0.149 |  | 0.151 | 0.15 | 0.149 |  | 0.152
3:00
|  |  | 0.15 |  | 0.15 | 0.15 | 0.152 |  | 0.153
4:00
|  |  | 0.149 |  | 0.151 | 0.151 | 0.153 |  | 0.152
| Clock Position | 5:00
|  |  | 0.149 |  | 0.149 | 0.149 | 0.152 |  | 0.15
6:00
|  |  | 0.149 |  | 0.151 | 0.149 | 0.152 |  | 0.152
7:00
|  |  | 0.15 |  | 0.15 | 0.15 | 0.152 |  | 0.153
8:00
|  |  | 0.15 |  | 0.149 | 0.149 | 0.152 |  | 0.152
9:00
|  |  | 0.149 |  | 0.149 | 0.149 | 0.153 |  | 0.152
10:00
|  |  | 0.149 |  | 0.151 | 0.15 | 0.151 |  | 0.152
11:00
|  |  | 0.149 |  | 0.151 | 0.15 | 0.151 |  | 0.153
12:00
UT Data in Inches
Clock position UT Data near welds
Section 1
Section 2
Section 4
Section 5
Section 3